## Recon+3P3M+CoW2+C4+BSM (2)
STEPID | PROCESS CLASSIFICATION | 製程類別 | Remark | Particle In/Under Metal | RDL Broken | Residue Photo Material
6270 | Wafer incoming | 晶圓進料 | Incoming |  |  |  | Wafer incoming
6295 | Die placement | 晶粒重組 | Recon CoW1 |  |  |  | Die placement
6296 | Die placement inspection | 重組晶粒檢查 |  |  |  |  | Die placement inspection
6300 | Foil anneal | 膠膜加熱 |  |  |  |  | Foil anneal
6303 | PRE-MOLD PLASMA CLEANING ON CARRIER | 載盤封膠前電漿清洗 |  |  |  |  | PRE-MOLD PLASMA CLEANING ON CARRIER
6305 | Compression molding | 壓模封膠 |  |  |  |  | Compression molding
6310 | Post Compression Mold Cure | 封膠穩定烘烤 |  |  |  |  | Post Compression Mold Cure
6336 | SAT inspection for mold wafer | 封膠晶圓超音波檢驗 |  |  |  |  | #N/A
6334 | Topside Mold Copper Pillar Grinding | 正面封膠銅柱研磨 |  |  |  |  | Topside Mold Copper Pillar Grinding
6347 | Mold Wafer Laser ID Marking | 封膠晶圓刻號雷射打印 |  |  |  |  | Mold Wafer Laser ID Marking
6317 | WAFER WARPAGE MEASUREMENT-2 | 晶圓翹曲度量測-2 |  |  |  |  | WAFER WARPAGE MEASUREMENT-2
6354 | Mold wafer die shift/warpage measurement | 封膠晶圓晶粒偏移/晶圓翹曲量測 |  |  |  |  | Mold wafer die shift/warpage measurement
6365 | Wafer Incoming Inspect | 晶片進料檢查 | Incoming inspection | O |  |  | Wafer Incoming Inspect
6370 | UBM Pre-Clean | 濺鍍前清洗 |  |  |  |  | UBM Pre-Clean
6366 | Automatic Inspection | 晶片自動檢驗 |  | O |  |  | Automatic Inspection
6517 | 1ST FOUP TRANSFER | 第一次晶舟盒轉換 | FORDL PI1 |  |  | O | 1ST FOUP TRANSFER
6409 | Pretreatment Before Polyimide Coat | 顯影前處理 |  | O |  | O | #N/A
6380 | BCB Pre_Descum | BCB前電漿餘膜去除 |  | O |  | O | BCB Pre_Descum
6401 | PI Coater | PI塗佈 |  | O |  | O | PI Coater
6403 | Inspection After PI1 Coater | PI1塗佈後檢查 |  | O |  | O | Inspection After PI1 Coater
6405 | BCB1 exposure | BCB1對準曝光 |  | O |  | O | BCB1 exposure
6411 | PI Developer | PI顯影 |  | O |  | O | PI Developer
6446 | PA1 API | PA1後外觀檢查 |  | O |  | O | PA1 API
6416 | Furnace | 爐管 |  | O |  | O | Furnace
6425 | BCB1 descum | BCB1電漿餘膜去除 |  | O |  | O | BCB1 descum
6440 | BCB1 Inspect | BCB1線寬量測 |  | O |  | O | BCB1 Inspect
6443 | RDL Layer1 Pl Thickness Measurement | RDL製程PI厚度量測-1 |  | O |  | O | RDL Layer1 Pl Thickness Measurement
6453 | Pre-RDL Sputter Water Clean | RDL 濺鍍前清洗 | FORDL RDL1 Sputter |  |  |  | Pre-RDL Sputter Water Clean
6450 | UBM Sputter | UBM金屬薄膜濺鍍 |  | O |  |  | UBM Sputter
6454 | After Sputter Process Then On Inspection Program | 晶圓濺鍍製程後顯微鏡檢查計畫 |  | O |  |  | After Sputter Process Then On Inspection Program For 12 Inch Wafer
6456 | ASI Cleaning | 濺鍍後晶圓清洗 |  |  |  |  | ASI CLEANING
6500 | Positive PR Coating | 正型光阻塗佈 | FORDL RDL1 PR | O | O |  | Positive PR Coating
6520 | Positive Exposure | 正型對準曝光 |  | O | O |  | Positive Exposure
6530 | Positive Development | 正型顯影 |  | O | O |  | Positive Development
6540 | UBM Photo Inspect | 正型線寬量測 |  | O | O |  | UBM Photo Inspect
6802 | PR1 Automatic Inspection | PR1 自動檢驗 |  | O | O |  | PR1 Automatic Inspection
6535 | Liquid PR Descum | 液態光阻電漿將餘膜去除 | FORDL RDL1 Plating/Etching | O | O |  | Liquid PR Descum
6815 | Solder Plating | 錫鉛電鍍 |  |  | O |  | Solder Plating
6570 | PR Remove | 正光阻剝離 |  |  | O |  | PR Remove
6662 | Post PR1 Stripping Descum Treatment | PR1剝離檢查後電漿處理 |  |  | O |  | Post PR1 Stripping Descum Treatment
6580 | UBM Etch Inspect | UBM線寬量測 |  |  | O |  | UBM Etch Inspect
6885 | RDL Layer1 Plated Height Measurement | RDL製程電鍍厚度量測-1 |  |  | O |  | RDL Layer1 Plated Height Measurement
6841 | UBM Etch P-1 | 濕蝕刻 P-1 |  |  | O |  | UBM Etch P-1
6675 | BCB1 Descum | BCB1電漿餘膜去除 |  |  | O |  | BCB1 Descum
6654 | 2nd RDL Etch | 二次濕蝕刻 |  |  | O |  | 2nd RDL Etch
6857 | Plated metal thickness measurement after RDL etching | RDL蝕刻後電鍍金屬高度量測 |  |  | O |  | Plated metal thickness measurement after RDL etching
6845 | After Etching Inspection Of Bump Plating Solder | 電鍍蝕刻後光學檢查 |  |  | O |  | AFTER ETCHING INSPECTION OF BUMP PLATING SOLDER
6683 | SRD Clean | SRD 清洗 |  |  | O |  | SRD Clean
6581 | Auto AEI | UBM自動檢驗 |  |  | O |  | Auto AEI
6574 | 2nd Pre-PA2 Descum | 二次PA2前Plasma處理 |  |  | O |  | 2nd Pre-PA2 Descum
6519 | 2ND FOUP TRANSFER | 第二次晶舟盒轉換 |  |  | O |  | 2ND FOUP TRANSFER
6369 | Pre-PI Process Acid Clean | PI製程前晶圓酸洗 |  |  | O |  | Pre-PI Process Acid Clean
6681 | Metal Runner Resistance Measurement | 金屬線寬阻值量測 |  |  | O |  | Metal Runner Resistance Measurement
7462 | Acetic Clean-4 | 醋酸清洗-4 |  |  | O |  | #N/A
6691 | PI2 Coater | PI2 塗怖 | FORDL PI2 | O |  | O | PI2 Coater
6699 | Inspection After PI2 Coater | PI2塗怖後檢查 |  | O |  | O | Inspection After PI2 Coater
6700 | BCB2 exposure | BCB2對準曝光 |  | O |  | O | BCB2 exposure
6711 | PI2 Developer | PI2顯影 |  | O |  | O | PI2 Developer
6601 | 2nd Side C4-Bump Auto AEI | 第二面 C4-Bump UBM自動檢驗 |  | O |  | O | 2nd Side C4-Bump Auto AEI
6716 | PI2 Furnace | PI2 爐管 |  | O |  | O | PI2 Furnace
6720 | BCB2 descum | BCB2電漿餘膜去除 |  | O |  | O | BCB2 descum
6730 | BCB2 Inspect | BCB2線寬量測 |  | O |  | O | BCB2 Inspect
6449 | RDL Layer2 Pl Thickness Measurement | RDL製程PI厚度量測-2 |  | O |  | O | #N/A
6603 | Pre-Sputter Water Clean | 薄膜濺鍍前清洗 | FORDL RDL2 Sputter |  |  |  | Pre-Sputter Water Clean
6585 | Sputter | 金屬薄膜濺鍍 |  | O |  |  | Sputter
6589 | After UBM Sputter Process Then On Inspection Program for 12" | 12吋UBM濺鍍製程後顯微鏡檢查計畫 |  | O |  |  | After UBM Sputter Process Then On Inspection Program for 12
6586 | ASI Cleaning 2 | 濺鍍後晶圓清洗 2 |  |  |  |  | ASI Cleaning 2
6590 | RDL PR Coating | 線重佈光阻塗佈 | FORDL RDL2 PR | O | O |  | RDL PR Coating
6610 | RDL Exposure | 線重佈對準曝光 |  | O | O |  | RDL Exposure
6620 | RDL Development | 線重佈顯影 |  | O | O |  | RDL Development
6630 | RDL Photo Inspect | 重佈光阻線寬量測 |  | O | O |  | RDL Photo Inspect
6806 | PR2 Automatic Inspection | PR2 自動檢驗 |  | O | O |  | PR2 Automatic Inspection
6790 | Film descum | 電漿餘膜去除 |  | O | O |  | Film descum
6816 | UBM PLATING | UBM 電鍍 | FORDL RDL2 Plating/Etching |  | O |  | UBM PLATING
6660 | RDL PR Remove | 線重佈光阻剝離 |  |  | O |  | RDL PR Remove
6663 | Post PR2 Stripping Descum Treatment | PR2剝離檢查後電漿處理 |  |  | O |  | Post PR2 Stripping Descum Treatment
6670 | RDL Etch Inspect | 重佈線寬量測 |  |  | O |  | RDL Etch Inspect
6886 | RDL Layer2 Plated Height Measurement | RDL製程電鍍厚度量測-2 |  |  | O |  | RDL Layer2 Plated Height Measurement
6852 | UBM PLATING ETCHING | 電鍍UBM 蝕刻 |  |  | O |  | UBM PLATING ETCHING
6840 | Polyimide descum | 電漿餘膜去除 |  |  | O |  | Polyimide descum
6658 | 2nd RDL Etch-1 | 二次濕蝕刻-1 |  |  | O |  | 2nd RDL Etch-1
6877 | Post-2nd RDL Etching Thickness Measurement | 第二層電鍍RDL蝕刻後高度量測作業 |  |  | O |  | Post-2nd RDL Etching Thickness Measurement
6856 | UBM PLATING ETCHING INSPECTION | 電鍍UBM 蝕刻檢查 |  |  | O |  | UBM PLATING ETCHING INSPECTION
6837 | Post-etching Wafer Clean-1 | 金屬蝕刻後晶圓清洗-1 |  |  | O |  | Post-etching Wafer Clean-1
6688 | After UBM Etching Automatic Inspection | UBM蝕刻自動檢驗 |  |  | O |  | After UBM Etching Automatic Inspection
6661 | 2nd Pre-PA3 Descum | 二次PA3前Plasma處理 |  |  | O |  | 2nd Pre-PA3 Descum
6523 | 3RD FOUP TRANSFER | 第三次晶舟盒轉換 |  |  | O |  | 3RD FOUP TRANSFER
6680 | Acetic Clean-1 | 醋酸清洗-1 |  |  | O |  | #N/A
6801 | RDL2 Metal Runner Resistance Measurement | RDL2 金屬線寬阻值量測 |  |  | O |  | RDL2 Metal Runner Resistance Measurement
7463 | Acetic Clean-5 | 醋酸清洗-5 |  |  | O |  | #N/A
6692 | Layer3 PI Coating | 第三層PI塗佈 | FORDL PI3 | O |  | O | Layer3 PI Coating
6404 | Inspection After PI3 Coater | PI3塗怖後檢查 |  | O |  | O | Inspection After PI3 Coater
6707 | Layer3 PI Exposure | 第三層PI對準曝光 |  | O |  | O | Layer3 PI Exposure
6713 | Layer3 PI Development | 第三層PI顯影 |  | O |  | O | Layer3 PI Development
6494 | Automatic Inspection-1 | 晶片自動檢驗-1 |  | O |  | O | Automatic Inspection-1
6718 | Layer3 PI Cure | 第三層PI熟化 |  | O |  | O | Layer3 PI Cure
6792 | Layer3 PI Descum | 第三層PI電漿餘膜去除 |  | O |  | O | Layer3 PI Descum
6733 | Layer3 PI Inspection | 第三層PI後線寬量測 |  | O |  | O | Layer3 PI Inspection
6753 | PA3 THICKNESS MEASUREMENT | PA3厚度量測 |  | O |  | O | #N/A
6604 | Pre-Sputter Water Clean-2 | 薄膜濺鍍前清洗-2 | FORDL uPad Sputter |  |  |  | Pre-Sputter Water Clean-2
6461 | UBM Sputter | UBM晶種層濺鍍 |  | O |  |  | UBM Sputter
6485 | After Sputter Process OM Inspection-3 | 濺鍍製程後顯微鏡檢查-3 |  |  |  |  | After Sputter Process OM Inspection-3
6765 | ASI0 Cleaning | 濺鍍0 後晶圓清洗 |  | O |  |  | ASI0 Cleaning
6501 | PR Coating-2 | 光阻塗佈-2 | uPad PR | O | O |  | PR Coating-2
6521 | Positive Exposure-2 | 正型對準曝光-2 |  | O | O |  | Positive Exposure-2
6528 | 2nd Side Post Exposure Bake | 第二面曝光後烘烤 |  | O | O |  | #N/A
6531 | PR Development-2 | 光阻顯影-2 |  | O | O |  | PR Development-2
6541 | RDL Photo Resist Thickness And Opening Measurement | RDL 正型光阻厚度及線寬量測 |  | O | O |  | RDL Photo Resist Thickness and opening Measurement
6996 | PR6 Automatic Inspection | PR6 自動檢驗 |  | O | O |  | PR6 Automatic Inspection
6532 | PR6 Automatic Inspection | PR6 自動檢驗 |  | O | O |  | #N/A
6533 | Liquid PR Descum-3 | 液態光阻電漿餘膜去除-3 | FORDL uPad Plating/Etching | O | O |  | Liquid PR Descum-3
6553 | 2nd side Liquid PR Descum-3 | 第二面液態光阻電漿餘膜去除-3 |  | O | O |  | #N/A
6825 | Layer1 Cu Plating | 第一層銅電鍍 |  |  | O |  | #N/A
6817 | Bump Composition Measurement | 凸塊成分量測站 |  |  | O |  | #N/A
6573 | UBM PR Remove | UBM光阻剝離 |  |  | O |  | #N/A
6551 | 2nd side Liquid PR Descum | 第二面液態光阻電漿餘膜去除 |  |  | O |  | 2nd side Liquid PR Descum
6666 | RDL Etching Inspect - 2 | 重佈線寬量測-2 |  |  | O |  | #N/A
6887 | RDL Layer3 Plated Height Measurement | RDL製程電鍍厚度量測-3 |  |  | O |  | #N/A
6848 | UBM Etch P-3 | 濕蝕刻 P-3 |  |  | O |  | #N/A
6721 | Polyimide Descum-3 | 電漿餘膜去除-3 |  |  | O |  | POLYMER COLLAR DESCUM
6697 | 2ND RDL Etch -2 | 二次濕蝕刻-2 |  |  | O |  | #N/A
6876 | Post-2nd RDL Etching Inspection | 第二層電鍍RDL蝕刻後檢查 |  |  | O |  | #N/A
6920 | Shear test | 凸塊推力試驗 | FORDL Final inspection |  |  |  | Shear test
6911 | TSV Protrusion Heigh Measurement | TSV高度量測 |  |  |  |  | #N/A
6950 | Bump resistance | 凸塊阻值量測 |  |  |  |  | Bump resistance
6904 | Inspection Pre-Clean | 檢查前清洗 |  |  |  |  | #N/A
6906 | Automatic Inspection-2 | 晶片自動檢驗-2 |  |  |  |  | #N/A
3187 | WAFER LEVEL 1ST F/C PLASMA CLEANING | 晶圓級第一次F/C電漿清洗 | CoW2 wFCB
2898 | WAFER LEVEL FLUX JETTING | 晶圓級助焊劑塗佈
2915 | 1ST WAFER LEVEL FLIP CHIP BOND | 第一次晶圓級覆晶
2937 | WAFER LEVEL FLIP CHIP REFLOW | 晶圓級覆晶迴銲
3194 | 1ST WAFER LEVEL FLUX CLEANING | 第一次晶圓級助焊劑清洗
3100 | 3RD OPTICAL INSPECTION | 三光總檢
3387 | WAFER LEVEL PRE-UNDERFILL BAKING | 晶圓級覆晶封膠前烘烤 | CoW2 wUF
3395 | WAFER LEVEL PRE-UNDERFILL PLASMA CLEANING | 晶圓級覆晶封膠前電漿清洗
1339 | QA PRE-UNDERFILL PLASMA CLEANING | QA 覆晶封膠前電漿清洗
3407 | WAFER LEVEL UNDERFILL | 晶圓級覆晶封膠
3417 | WAFER LEVEL UNDERFILL CURE | 晶圓級覆晶封膠烘烤
3413 | Underfill Q-time Fail SAT Inspection | 覆晶封膠超時效 SAT 檢驗
2617 | WAFER LEVEL DUMMY DIE ATTACH | 晶圓級黏晶粒補Die | CoW2 wED
3260 | PRE-ENCAP BAKE | 封膠前預先烘烤 | CoW2 wMD
3670 | PRE-M/D PLASMA CLEANING | 封模(膠)前電漿清洗
1367 | QA PRE-M/D PLASMA CLEANING | QA 封模(膠)前電漿清洗
3800 | MOLDING | 封膜
4312 | 2ND 100% AOI INSPECTION | 2ND 100%自動光學檢驗
3809 | MOLD CLEANING 100% SAT INSPECTION | 封膠清脫模100% SAT檢驗
6324 | Mold wafer topside grinding | 封膠晶圓正面研磨 | C4 Pre-Grinding
2415 | WAFER EDGE TRIMMING | 晶圓邊緣處理 | C4 Trimming
6727 | 2nd side Film Descum | 第二面餘膜電漿去除
6769 | PR0 Remove | PR0 光阻剝離
6397 | ASI Cleaning 3 | 濺鍍後晶圓清洗-3
6909 | Thin Wafer Automatic Inspection | 薄晶片自動檢驗
6313 | DEGAS OF HIGH TEMPERATURE | 高溫去水氣 | C4 Bond 2nd Carrier
6371 | 2nd Side Carrier Mount | 第二面載具貼合
6796 | After Bonding Inspection | 載具貼合後檢驗
6364 | Bonded Wafer Edge Separation | 疊合晶圓邊緣分離 | C4 1st glass debond
6936 | Pre-PI0 Process Wafer Clean | PI0 製程前晶圓清洗
6587 | 2nd side Plasma Dry Etching | 第二面電漿乾蝕刻
6771 | RDL0 Etch Inspect | RDL0 線寬量測
6634 | 2nd side UBM Seedlayer Etching | 第二面UBM晶種層蝕刻
7103 | Pre RDL7 2nd etch descum | RDL7二次蝕刻前餘膜去除
6346 | C4 Layer Topside Wafer ID Laser Marking | C4層正面晶圓刻號雷射
7086 | PI7 Inspection Pre-Clean | PI7檢查前清洗
6915 | RDL2 Automatic Inspection | RDL2 晶片自動檢驗
6611 | Pre-Sputter Water Clean-3 | 薄膜濺鍍前清洗-3 | C4 Sputter
6609 | C4 Sputter | C4金屬薄膜濺鍍
6487 | After Sputter Process OM Inspection-4 | 濺鍍製程後顯微鏡檢查-4
6612 | Post-Sputter Wafer Clean | 金屬薄膜濺鍍後清洗
6499 | PR Coating-1 | 光阻塗佈-1 | C4 PR
6505 | Inspection after RDL coater | RDL塗佈後檢查
6522 | Positive Exposure-3 | 正型對準曝光-3
6525 | Post exposure bake | 曝光後烘烤
6529 | PR Development-3 | 正型光阻顯影-3
6559 | C4 Photo Inspect | C4正型線寬量測
6561 | Liquid PR Descum-4 | 液態光阻電漿餘膜去除-4 | C4 Plating/Etching
6552 | 2nd side Liquid PR Descum-2 | 第二面液態光阻電漿餘膜去除-2
6826 | Layer2 Cu Plating | 第二層銅電鍍
6571 | PR Remove-2 | 光阻剝離-2
6606 | Post PR Stripping Insp. | 正光阻剝離檢查
6888 | C4 Bump Plated Height Measurement | C4 Bump 製程電鍍厚度量測
6871 | C4 Wet Etching | C4濕蝕刻
6862 | C4 Post-1st Etching Descum | C4第一次蝕刻後電漿處理
6872 | C4 2nd Wet Etching | C4二次濕蝕刻
6873 | C4 Post-2nd Etching Insp. | 第二次蝕刻後光學檢查
6835 | Negative PR strip cleaning | 負型光阻剝離後清洗
6869 | Plating Final Bake | 電鍍去氧化烘烤 | C4 Reflow
6902 | FILM DESCUM BEFORE FINAL INSPECTION | 晶片檢驗前餘膜去除
6850 | Solder flux reflow | 上助銲劑機
6863 | AFI | 助焊劑剝離檢查
6864 | Spot Descum | 水漬去除作業
6940 | Before shipping-out bump composition measurement | 出貨前凸塊成分量測 | C4 Final inspection
6930 | Void Inspect | x-光檢驗
6921 | 2ND Side C4-Bump Shear Test | 第二面C4-Bump凸塊推力檢驗
6910 | Bump height | 凸塊高度量測
6903 | WAFER CLEAN BEFORE FINAL INSPECTION | 晶片檢驗前晶片清洗
6905 | Automatic Inspection | 晶片自動檢驗
6330 | Mold wafer taping | 封膠晶圓上膠模 | C4 2nd Glass debond
6377 | Carrier Release | 載具分離
6421 | Layer1 PI Pre-treatment-SRD | 第一層PI前處理-清洗
6379 | Post Carrier Release Inspection | 載具分離後檢查
6335 | Mold wafer backside grinding | 封膠晶圓研磨 | C4 Grinding
6340 | Mold wafer detaping | 封膠晶圓去膠模
7089 | RDL-7 Sputter | RDL-7金屬薄膜濺鍍 | C4 BSM
7180 | RDL-7 Post-Sputter Inspection | RDL7 濺鍍製程後顯微鏡檢查
6955 | QA Gate For Final Inspection | 品保外觀總檢作業規範 | C4 Packing
6960 | Box transfer | 晶舟轉換機
6965 | Wafer Packing | 晶圓包裝
6970 | Box | 晶盒包裝